## Feuil1
Phase IV (−30 °C) (cm⁻¹) | Phase III (40 °C) (cm⁻¹) | Phase II (140 °C) (cm⁻¹) | Proposed vibrational assignment | Confidence (mine)
613.9 | 613.2 | 611.7 | δ(C–C–C) — Aromatic ring deformation | Moderate
998.8 | 998.1 | 998.1 | ν(CC) — Phenyl ring breathing | High
1136.5 | 1136.5 | 1134.4 | δ(C–H) — Aromatic in-plane bending | Moderate
1170.5 | 1169.8 | 1169.1 | δ(C–H) — Aromatic in-plane bending | Moderate
1490.4 | 1487.8 | 1485.9 | ν(C–C) / ν(C=C) — Aromatic skeletal vibrations | Moderate
1584.4 | 1584.4 | 1583.1 | ν(C=C) — Aromatic ring stretching | High
1602.6 | 1602.6 | 1597 | ν(C=C) — Aromatic ring stretching (possibly coupled) | High
1653.1 | 1650.7 | 1653.1 | ν(C=O) — Amide I stretching | Moderate