## Feuil1
Transition | ∆H (kJ/mol) | T(°C) | ∆S (J/Kmol)
I-->II | 2.4 | 163 | 5.5
V-->II | 6.2 | 200 | 13.1
VI-->II | 14.5 | 172 | 32.6
III-->II | 1.24 | 104 | 3.3
IV-->III | 1.1 | 22 | 3.7